## Sheet1
No | Check Item | Description | Test condition | Metrology method | Acceptance specification
1 | Particle(0.08u,SP2) (550C, Thickness 200A) | Particle (Total/Area) | Production run Top site |  | <50 adders(0.08u,base on PM cycle 0.4um) <10 adders（1.00um） => <10 adders (0.08u) Total, within 6 month < 5 adders（1.00um) Area, within 6 month
2 | Particle(0.08u,SP2) (550C, Thickness 200A) | Particle (Total/Area) | Production run Center site |  | <50 adders(0.08u,base on PM cycle 0.4um) <10 adders（1.00um） => <10 adders (0.08u) Total, within 6 month < 5 adders（1.00um) Area, within 6 month
3 | Particle(0.08u,SP2) (550C, Thickness 200A) | Particle (Total/Area) | Production run BTM site |  | <50 adders(0.08u,base on PM cycle 04um) <10 adders（1.00um）
4 | Thickness performance | Thickness_Mean | Production run Top site | see below | Target+/-1%
5 | Thickness performance | Thickness_Mean | Production run Center site |  | Target+/-1%
6 | Thickness performance | Thickness_Mean | Production run BTM site |  | Target+/-1%
7 | Thickness U% performance | Thickness uniformity (WiW/WtW/RtR） | Production run Top site |  | WiW/WtW/RtR < 2.0% →WiW1.5%, WtoW,RtoR 1.0%
8 | Thickness U% performance | Thickness uniformity (WiW/WtW/RtR） | Production run Center site |  | WiW/WtW/RtR < 2.0% →WiW1.5%, WtoW,RtoR 1.0%
9 | Thickness U% performance | Thickness uniformity (WiW/WtW/RtR） | Production run BTM site |  | WiW/WtW/RtR < 2.0% →WiW1.5%, WtoW,RtoR 1.0%
Metrology Method:
1. Thickness measurement 49 sites
3mm wafer edge exclusion
2. Continuous 3 Run, 5 monitor wafers/ batch.
3. Thickness Uniformity (WiW/WtW/RtR)
calculated via the formula (Max- Min)/(2*Average)x100 (%)